## Feuil1
Classe | Matière | Vitesse de coupe mini (m/min) | Vitesse de coupe moyenne (m/min)
Aciers (P) | 1.0569 - S355J2G3C | 120 | 160
Aciers (P) | 100Cr6 | 80 | 120
Aciers (P) | 115CrV3 -1.2210 | 120 | 160
Aciers (P) | 11SMn30 -1.0715 | 150 | 180
Aciers (P) | 11SMn37 -1.0736 | 150 | 180
Aciers (P) | 11SMnPb30 -1.0718 | 150 | 180
Aciers (P) | 11SMnPb37 -1.0737 | 150 | 180
Aciers (P) | 16MnCr5 -1.7131 | 120 | 160
Aciers (P) | 16MnCrS5Pb -1.7139 | 135 | 170
Aciers (P) | 16NiCr4 -1.5714 | 120 | 160
Aciers (P) | 16NiCrS4 -1.5715 | 120 | 160
Aciers (P) | 20Cr4 -1.7027 | 120 | 160
Aciers (P) | 20MnCr5 -1.7147 | 120 | 160
Aciers (P) | 20NiCrMo2 -1.6523 | 120 | 160
Aciers (P) | 25CrMo4 -1.7218 | 120 | 160
Aciers (P) | 34CrMo4 -1.7220 | 120 | 160
Aciers (P) | 36NiCrMo16-1.6773 | 120 | 160
Aciers (P) | 36SMnPb14 -1.0765 | 135 | 170
Aciers (P) | 37Cr4 - 1.7034 | 120 | 160
Aciers (P) | 38Mn28 -1.0760
Aciers (P) | 40CrMnNiMo8-6-4 | 120 | 160
Aciers (P) | 42CrMo4 -1.7225 | 120 | 160
Aciers (P) | 42CrMoS4 -1.7225 | 120 | 160
Aciers (P) | 44SMn28 -1.0762 | 120 | 160
Aciers (P) | 60SPb20 -1.0758 | 120 | 160
Aciers (P) | 60SPb20+Bi -1.0758 | 120 | 160
Aciers (P) | C10E | 150 | 180
Aciers (P) | C10EPb -1.1121 | 150 | 180
Aciers (P) | C15 - 1.0401 | 135 | 170
Aciers (P) | C15PB -1.1140 | 135 | 170
Aciers (P) | C15r | 120 | 160
Aciers (P) | C16E -1.1148 | 120 | 160
Aciers (P) | C35E -1.1181 | 120 | 160
Aciers (P) | C35RPb -1.1180 | 135 | 170
Aciers (P) | C45 - 1.0503 | 120 | 160
Aciers (P) | C45E -1.1191 | 120 | 160
Aciers (P) | DC04 -1.0338
Aciers (P) | E335 -1.0060
Aciers (P) | EN10277
Aciers (P) | FE590S
Aciers (P) | FER PUR ARMCO
Aciers (P) | S235JR - 1.0037 | 120 | 160
Aciers (P) | St37.2 - 1.0122 | 120 | 160
Aciers (P) | XC38Pb -1.1180 | 150 | 180
Aciers (P) | XC48 | 135 | 170
Aciers inoxydables (M) | X105CrMo17 -1.4125 | 80 | 150
Aciers inoxydables (M) | X12CrS13 -1.4005 | 120 | 170
Aciers inoxydables (M) | X14CrMoS17 -1.4104 | 120 | 170
Aciers inoxydables (M) | X153CrMoV12 -1.2379 | 80 | 150
Aciers inoxydables (M) | X17CrNi16.2 -1.4057 | 80 | 150
Aciers inoxydables (M) | X20Cr13 -1.4021 | 80 | 150
Aciers inoxydables (M) | X29CrS13 -1.4029 | 120 | 170
Aciers inoxydables (M) | X2CrNi17.12.2 -1.4404 | 80 | 150
Aciers inoxydables (M) | X2CrNi18.9 -1.4307 | 80 | 150
Aciers inoxydables (M) | X2CrNiMo17.12.2 -1.4404 | 80 | 150
Aciers inoxydables (M) | X2CrNiMo18.14.3 - 316L - 1.4435 | 80 | 150
Aciers inoxydables (M) | X2NiCoMo18-8-5 | 80 | 150
Aciers inoxydables (M) | X30Cr13 -1.4028 | 80 | 150
Aciers inoxydables (M) | X39CrMo17.1 -1.4122 | 80 | 150
Aciers inoxydables (M) | X3CrNb17 UGIMA | 80 | 150
Aciers inoxydables (M) | X3CrNiCu18.9.4 -1.4567 | 100 | 160
Aciers inoxydables (M) | X3CrNiMoN27-5-2 | 80 | 150
Aciers inoxydables (M) | X46Cr13 -1.4034 | 80 | 150
Aciers inoxydables (M) | X46CrS13 -1.4035 | 80 | 150
Aciers inoxydables (M) | X4CrNiMo16.5.1 | 80 | 150
Aciers inoxydables (M) | X4CrNiMo16-5-1 -1.4418 | 80 | 150
Aciers inoxydables (M) | X5CrNi18.10 -1.4301 | 80 | 150
Aciers inoxydables (M) | X5CrNiCuNb16.4 -1.4542 | 80 | 150
Aciers inoxydables (M) | X6Cr16 - 1.4016 | 80 | 150
Aciers inoxydables (M) | X6Cr17 | 80 | 150
Aciers inoxydables (M) | X6CrMoS17 -1.4105 | 80 | 150
Aciers inoxydables (M) | X6CrNiCuS18.9.02 -1.4570 | 100 | 160
Aciers inoxydables (M) | X6CrNiTi18-10 -1.4541 | 60 | 80
Aciers inoxydables (M) | X8CrNi25-21 -1.4845 | 80 | 150
Aciers inoxydables (M) | X8CrNiCuS18.9.2 - 303Cu - 1.4570 | 120 | 170
Aciers inoxydables (M) | X8CrNiS18.9 -1.4305 | 100 | 160
Alliages d'aluminium (N) | AlMg3 | 200 | 400
Alliages d'aluminium (N) | AlMg4.5Mn0.7 | 200 | 400
Alliages d'aluminium (N) | AU4GA | 200 | 400
Alliages d'aluminium (N) | EN AW-AI Cu4PbMg -EN AW-2030 | 200 | 400
Alliages d'aluminium (N) | EN AW-AI Si1MgMn -EN AW-6082 | 200 | 400
Alliages d'aluminium (N) | EN AW-AL Cu4MgSi-A-EN AW-2017 | 200 | 400
Alliages d'aluminium (N) | EN AW-AL Cu6BiPb -EN AW-2011 | 200 | 400
Alliages d'aluminium (N) | EN AW-AL Mg1SiPb -EN 6262 | 200 | 400
Alliages d'aluminium (N) | EN AW-Al Mg1SiPb -EN AW-6061 | 200 | 400
Alliages d'aluminium (N) | EN AW-AL Mg1SiPb -EN AW-6262 | 200 | 400
Alliages d'aluminium (N) | EN AW-Al MgSi -EN AW-6060 | 200 | 400
Alliages d'aluminium (N) | EN AW-Al MgSiPb -EN AW-6012 | 200 | 400
Alliages d'aluminium (N) | EN AW-AL Zn5.5MgCu -EN AW-7075 | 200 | 400
Alliages d'aluminium (N) | EN AW-AL Zn8MgCu -EN AW-7049A | 200 | 400
Alliages d'aluminium (N) | BRONZE 3444 | 80 | 140
Alliages d'aluminium (N) | BRONZE UE9P | 80 | 140
Alliages d'aluminium (N) | CUIVRE AU TELLURE | 80 | 140
Alliages d'aluminium (N) | CUPRO NICKEL | 80 | 140
Alliages d'aluminium (N) | CUPRO-ALUMINIUM | 80 | 140
Alliages d'aluminium (N) | CW507L | 120 | 160
Alliages d'aluminium (N) | CW508L | 120 | 160
Alliages d'aluminium (N) | CW603N | 120 | 160
Alliages d'aluminium (N) | CW608N - CuZn38Pb1.5 - 2.0371 | 120 | 160
Alliages d'aluminium (N) | CW614N - CuZn39Pb3 | 120 | 160
Alliages refractaires (S) | K13C20N126Fe15D7 - 2.4711 | 20 | 35
Alliages refractaires (S) | NiCr25FeAlY | 20 | 35
Alliages refractaires (S) | Ti6Al4V | 25 | 50