## Feuil1
1.0569 - S355J2G3C | 120 | 160
100Cr6 | 80 | 120
115CrV3 -1.2210 | 120 | 160
11SMn30 -1.0715 | 150 | 180
11SMn37 -1.0736 | 150 | 180
11SMnPb30 -1.0718 | 150 | 180
11SMnPb37 -1.0737 | 150 | 180
16MnCr5 -1.7131 | 120 | 160
16MnCrS5Pb -1.7139 | 135 | 170
16NiCr4 -1.5714 | 120 | 160
16NiCrS4 -1.5715 | 120 | 160
20Cr4 -1.7027 | 120 | 160
20MnCr5 -1.7147 | 120 | 160
20NiCrMo2 -1.6523 | 120 | 160
25CrMo4 -1.7218 | 120 | 160
34CrMo4 -1.7220 | 120 | 160
36NiCrMo16-1.6773 | 120 | 160
36SMnPb14 -1.0765 | 135 | 170
37Cr4 - 1.7034 | 120 | 160
38Mn28 -1.0760
40CrMnNiMo8-6-4 | 120 | 160
42CrMo4 -1.7225 | 120 | 160
42CrMoS4 -1.7225 | 120 | 160
44SMn28 -1.0762 | 120 | 160
60SPb20 -1.0758 | 120 | 160
60SPb20+Bi -1.0758 | 120 | 160
C10E | 150 | 180
C10EPb -1.1121 | 150 | 180
C15 - 1.0401 | 135 | 170
C15PB -1.1140 | 135 | 170
C15r | 120 | 160
C16E -1.1148 | 120 | 160
C35E -1.1181 | 120 | 160
C35RPb -1.1180 | 135 | 170
C45 - 1.0503 | 120 | 160
C45E -1.1191 | 120 | 160
DC04 -1.0338
E335 -1.0060
EN10277
FE590S
FER PUR ARMCO
S235JR - 1.0037 | 120 | 160
St37.2 - 1.0122 | 120 | 160
XC38Pb -1.1180 | 150 | 180
XC48 | 135 | 170
X105CrMo17 -1.4125 | 80 | 150
X12CrS13 -1.4005 | 120 | 170
X14CrMoS17 -1.4104 | 120 | 170
X153CrMoV12 -1.2379 | 80 | 150
X17CrNi16.2 -1.4057 | 80 | 150
X20Cr13 -1.4021 | 80 | 150
X29CrS13 -1.4029 | 120 | 170
X2CrNi17.12.2 -1.4404 | 80 | 150
X2CrNi18.9 -1.4307 | 80 | 150
X2CrNiMo17.12.2 -1.4404 | 80 | 150
X2CrNiMo18.14.3 - 316L - 1.4435 | 80 | 150
X2NiCoMo18-8-5 | 80 | 150
X30Cr13 -1.4028 | 80 | 150
X39CrMo17.1 -1.4122 | 80 | 150
X3CrNb17 UGIMA | 80 | 150
X3CrNiCu18.9.4 -1.4567 | 100 | 160
X3CrNiMoN27-5-2 | 80 | 150
X46Cr13 -1.4034 | 80 | 150
X46CrS13 -1.4035 | 80 | 150
X4CrNiMo16.5.1 | 80 | 150
X4CrNiMo16-5-1 -1.4418 | 80 | 150
X5CrNi18.10 -1.4301 | 80 | 150
X5CrNiCuNb16.4 -1.4542 | 80 | 150
X6Cr16 - 1.4016 | 80 | 150
X6Cr17 | 80 | 150
X6CrMoS17 -1.4105 | 80 | 150
X6CrNiCuS18.9.02 -1.4570 | 100 | 160
X6CrNiTi18-10 -1.4541 | 60 | 80
X8CrNi25-21 -1.4845 | 80 | 150
X8CrNiCuS18.9.2 - 303Cu - 1.4570 | 120 | 170
X8CrNiS18.9 -1.4305 | 100 | 160
AlMg3 | 200 | 400
AlMg4.5Mn0.7 | 200 | 400
AU4GA | 200 | 400
EN AW-AI Cu4PbMg -EN AW-2030 | 200 | 400
EN AW-AI Si1MgMn -EN AW-6082 | 200 | 400
EN AW-AL Cu4MgSi-A-EN AW-2017 | 200 | 400
EN AW-AL Cu6BiPb -EN AW-2011 | 200 | 400
EN AW-AL Mg1SiPb -EN 6262 | 200 | 400
EN AW-Al Mg1SiPb -EN AW-6061 | 200 | 400
EN AW-AL Mg1SiPb -EN AW-6262 | 200 | 400
EN AW-Al MgSi -EN AW-6060 | 200 | 400
EN AW-Al MgSiPb -EN AW-6012 | 200 | 400
EN AW-AL Zn5.5MgCu -EN AW-7075 | 200 | 400
EN AW-AL Zn8MgCu -EN AW-7049A | 200 | 400
BRONZE 3444 | 80 | 140
BRONZE UE9P | 80 | 140
CUIVRE AU TELLURE | 80 | 140
CUPRO NICKEL | 80 | 140
CUPRO-ALUMINIUM | 80 | 140
CW507L | 120 | 160
CW508L | 120 | 160
CW603N | 120 | 160
CW608N - CuZn38Pb1.5 - 2.0371 | 120 | 160
CW614N - CuZn39Pb3 | 120 | 160
K13C20N126Fe15D7 - 2.4711 | 20 | 35
NiCr25FeAlY | 20 | 35
Ti6Al4V | 25 | 50